## Sheet1
label | 时间 | 放电容量/mAh | temperature | discharge | Coulomb effect% | 充电容量/mAh
1 | 0 | 0 | 0 | 0 | 0 | 0
2 | 0.11 | 0.674 | 98.4 | 602 | 16.34 | 4.123455
3 | 2:44 | 0.129 | 102 | 115.2 | 88.52 | 0.1456941
4 | 2:46 | 0.126 | 102.9 | 112.1 | 91.76 | 0.1372653
5 | 2:46 | 0.124 | 102.9 | 110.4 | 93.27 | 0.1330379
6 | 2:44 | 0.121 | 101.6 | 108.2 | 93.94 | 0.1288602
7 | 25:24 | 1.12 | 944.7 | 999.6 | 94.51 | 1.185087
8 | 25:54 | 1.119 | 963.4 | 999.5 | 96.39 | 1.160931
9 | 25:49 | 1.119 | 960.5 | 999.5 | 96.09 | 1.164436
10 | 25:26 | 1.12 | 946.6 | 999.6 | 94.7 | 1.182709
11 | 25:25 | 1.12 | 945.4 | 999.6 | 94.58 | 1.18421
12 | 25:32 | 1.119 | 950.2 | 999.5 | 95.06 | 1.177058
13 | 25:35 | 1.119 | 951.4 | 999.5 | 95.19 | 1.175573
14 | 25:36 | 1.119 | 952.6 | 999.5 | 95.3 | 1.174092
15 | 25:42 | 1.119 | 956 | 999.5 | 95.64 | 1.169917
16 | 25:41 | 1.12 | 955.5 | 999.6 | 95.59 | 1.171692
17 | 25:44 | 1.119 | 957 | 999.5 | 95.75 | 1.168694
18 | 25:44 | 1.119 | 957.4 | 999.5 | 95.79 | 1.168206
19 | 25:48 | 1.119 | 959.9 | 999.5 | 96.04 | 1.165164
20 | 25:36 | 1.12 | 952.6 | 999.6 | 95.3 | 1.175259
21 | 25:38 | 1.119 | 953.6 | 999.5 | 95.4 | 1.172861
22 | 25:41 | 1.119 | 955.6 | 999.4 | 95.62 | 1.170289
23 | 25:42 | 1.119 | 956 | 999.5 | 95.65 | 1.169917
24 | 25:55 | 1.119 | 964.5 | 999.5 | 96.5 | 1.159607
25 | 25:44 | 1.119 | 957.5 | 999.5 | 95.79 | 1.168084
26 | 25:52 | 1.12 | 962.6 | 999.6 | 96.3 | 1.16305
27 | 25:51 | 1.119 | 961.9 | 999.4 | 96.24 | 1.162625
28 | 25:48 | 1.119 | 959.7 | 999.5 | 96.02 | 1.165406
29 | 25:48 | 1.119 | 960.3 | 999.5 | 96.08 | 1.164678
30 | 25:49 | 1.119 | 960.4 | 999.5 | 96.08 | 1.164557
31 | 25:52 | 1.119 | 962.3 | 999.4 | 96.28 | 1.162141
32 | 26:00 | 1.119 | 967.4 | 999.5 | 96.79 | 1.15613
33 | 25:49 | 1.119 | 960.3 | 999.5 | 96.08 | 1.164678
34 | 25:48 | 1.119 | 960 | 999.5 | 96.05 | 1.165042
35 | 25:55 | 1.119 | 963.8 | 999.5 | 96.43 | 1.160449
36 | 25:48 | 1.119 | 959.9 | 999.5 | 96.03 | 1.165164
37 | 26:04 | 1.119 | 969.2 | 999.4 | 96.98 | 1.153868
38 | 26:01 | 1.12 | 968.1 | 999.6 | 96.85 | 1.156443
39 | 25:58 | 1.12 | 965.8 | 999.6 | 96.62 | 1.159197
40 | 25:57 | 1.119 | 965.5 | 999.5 | 96.6 | 1.158405
41 | 25:51 | 1.119 | 961.3 | 999.4 | 96.18 | 1.16335
42 | 26:02 | 1.119 | 968.7 | 999.5 | 96.92 | 1.154579
43 | 25:57 | 1.12 | 964.9 | 999.6 | 96.53 | 1.160278
44 | 25:47 | 1.119 | 958.8 | 999.5 | 95.93 | 1.1665
45 | 25:51 | 1.119 | 961.3 | 999.4 | 96.19 | 1.16335
46 | 25:47 | 1.12 | 958.5 | 999.6 | 95.89 | 1.168025
47 | 25:45 | 1.12 | 957.8 | 999.6 | 95.82 | 1.168879
48 | 26:01 | 1.119 | 968 | 999.5 | 96.86 | 1.155414
49 | 25:49 | 1.119 | 960.4 | 999.5 | 96.1 | 1.164557
50 | 25:31 | 1.119 | 949.4 | 999.5 | 94.99 | 1.17805
51 | 25:57 | 1.12 | 965.1 | 999.6 | 96.55 | 1.160037
52 | 25:49 | 1.119 | 960.4 | 999.5 | 96.08 | 1.164557
53 | 25:48 | 1.12 | 959.8 | 999.6 | 96.02 | 1.166443
54 | 26:25 | 1.119 | 983.2 | 999.4 | 98.38 | 1.137438
55 | 25:48 | 1.119 | 959.6 | 999.5 | 96.01 | 1.165528
56 | 25:57 | 1.119 | 965.4 | 999.5 | 96.58 | 1.158525
57 | 25:57 | 1.119 | 965.2 | 999.5 | 96.56 | 1.158766
58 | 25:41 | 1.12 | 955.3 | 999.6 | 95.57 | 1.171938
59 | 25:52 | 1.119 | 962.6 | 999.5 | 96.3 | 1.161895
60 | 25:58 | 1.12 | 965.7 | 999.6 | 96.61 | 1.159317
61 | 26:07 | 1.119 | 971.8 | 999.6 | 97.22 | 1.151011
62 | 26:08 | 1.119 | 972.7 | 999.5 | 97.32 | 1.149831
63 | 26:07 | 1.119 | 971.1 | 999.5 | 97.16 | 1.151725
64 | 25:54 | 1.12 | 963.2 | 999.6 | 96.36 | 1.162326
65 | 25:57 | 1.12 | 965.4 | 999.6 | 96.58 | 1.159677
66 | 26:02 | 1.119 | 968.8 | 999.5 | 96.93 | 1.15446
67 | 26:07 | 1.119 | 971.4 | 999.4 | 97.2 | 1.151254
68 | 26:23 | 1.12 | 981.2 | 999.6 | 98.16 | 1.141003
69 | 26:15 | 1.12 | 977 | 999.6 | 97.75 | 1.145908
70 | 26:11 | 1.119 | 974.2 | 999.5 | 97.47 | 1.14806
71 | 25:54 | 1.12 | 963.3 | 999.6 | 96.36 | 1.162205
72 | 26:05 | 1.119 | 971 | 999.5 | 97.15 | 1.151844
73 | 26:25 | 1.12 | 983 | 999.6 | 98.33 | 1.138914
74 | 26:10 | 1.119 | 973.4 | 999.5 | 97.38 | 1.149004
75 | 26:25 | 1.119 | 982.9 | 999.5 | 98.34 | 1.137899
76 | 26:11 | 1.12 | 973.7 | 999.6 | 97.41 | 1.149792
77 | 26:05 | 1.119 | 970.4 | 999.5 | 97.09 | 1.152556
78 | 26:08 | 1.12 | 972.3 | 999.7 | 97.27 | 1.151562
79 | 25:55 | 1.12 | 964.5 | 999.6 | 96.49 | 1.160759
80 | 26:10 | 1.119 | 973.6 | 999.5 | 97.41 | 1.148768
81 | 25:52 | 1.12 | 962.3 | 999.6 | 96.27 | 1.163413
82 | 26:08 | 1.12 | 972.7 | 999.8 | 97.28 | 1.151204
83 | 26:07 | 1.12 | 971.8 | 999.7 | 97.21 | 1.152155
84 | 26:05 | 1.119 | 970.3 | 999.6 | 97.08 | 1.15279
85 | 25:58 | 1.12 | 965.9 | 999.6 | 96.63 | 1.159077
86 | 26:08 | 1.119 | 972.4 | 999.4 | 97.3 | 1.150071
87 | 26:28 | 1.119 | 984.5 | 999.5 | 98.5 | 1.136049
88 | 25:58 | 1.119 | 966 | 999.5 | 96.65 | 1.157806
89 | 26:07 | 1.119 | 971.1 | 999.5 | 97.16 | 1.151725
90 | 26:14 | 1.119 | 975.8 | 999.5 | 97.63 | 1.146178
91 | 26:05 | 1.12 | 970.3 | 999.6 | 97.06 | 1.15382
92 | 25:51 | 1.119 | 961.3 | 999.5 | 96.18 | 1.163467
93 | 26:02 | 1.119 | 968.7 | 999.5 | 96.92 | 1.154579
94 | 26:04 | 1.119 | 970 | 999.5 | 97.05 | 1.153031
95 | 26:01 | 1.12 | 967.7 | 999.7 | 96.8 | 1.157036
96 | 25:54 | 1.119 | 963.6 | 999.5 | 96.41 | 1.16069
97 | 26:11 | 1.119 | 974.1 | 999.5 | 97.46 | 1.148178
98 | 26:10 | 1.119 | 973.4 | 999.5 | 97.39 | 1.149004
99 | 26:07 | 1.119 | 971.1 | 999.4 | 97.16 | 1.15161
100 | 26:07 | 1.119 | 971.5 | 999.5 | 97.2 | 1.151251
101 | 25:55 | 1.119 | 964.1 | 999.5 | 96.46 | 1.160088
102 | 26:18 | 1.119 | 978.8 | 999.5 | 97.94 | 1.142665
103 | 26:11 | 1.119 | 973.8 | 999.5 | 97.43 | 1.148532
104 | 26:20 | 1.12 | 979.3 | 999.6 | 97.97 | 1.143217
105 | 26:04 | 1.119 | 970 | 999.5 | 97.05 | 1.153031
106 | 26:12 | 1.119 | 975.4 | 999.5 | 97.59 | 1.146648
107 | 26:02 | 1.12 | 968.4 | 999.6 | 96.88 | 1.156084
108 | 26:11 | 1.12 | 974.5 | 999.6 | 97.49 | 1.148848
109 | 26:02 | 1.119 | 968.6 | 999.6 | 96.9 | 1.154814
110 | 25:55 | 1.119 | 964.4 | 999.5 | 96.49 | 1.159727
111 | 26:04 | 1.12 | 969.5 | 999.6 | 96.99 | 1.154773
112 | 26:10 | 1.119 | 973.2 | 999.5 | 97.36 | 1.14924
113 | 26:30 | 1.119 | 985.9 | 999.5 | 98.64 | 1.134436
114 | 26:24 | 1.12 | 982 | 999.6 | 98.24 | 1.140073
115 | 26:33 | 1.119 | 987.1 | 999.5 | 98.76 | 1.133057
116 | 26:08 | 1.119 | 972.5 | 999.5 | 97.29 | 1.150067
117 | 26:15 | 1.119 | 976.6 | 999.5 | 97.7 | 1.145239
118 | 26:23 | 1.119 | 981.4 | 999.5 | 98.19 | 1.139638
119 | 25:54 | 1.12 | 963.6 | 999.6 | 96.4 | 1.161843
120 | 26:01 | 1.119 | 967.5 | 999.4 | 96.81 | 1.155895
121 | 26:10 | 1.119 | 973.3 | 999.4 | 97.38 | 1.149007
122 | 26:14 | 1.119 | 975.5 | 999.5 | 97.6 | 1.14653
123 | 25:44 | 1.12 | 957.5 | 999.6 | 95.78 | 1.169245
124 | 26:02 | 1.12 | 968.5 | 999.6 | 96.89 | 1.155965
125 | 26:15 | 1.12 | 976.7 | 999.6 | 97.71 | 1.14626
126 | 26:12 | 1.119 | 975.3 | 999.5 | 97.58 | 1.146766
127 | 26:15 | 1.12 | 976.9 | 999.6 | 97.73 | 1.146025
128 | 26:25 | 1.119 | 983.5 | 999.5 | 98.39 | 1.137204
129 | 25:58 | 1.12 | 966.3 | 999.6 | 96.67 | 1.158597
130 | 26:28 | 1.12 | 985.1 | 999.6 | 98.55 | 1.136486
131 | 26:21 | 1.119 | 980.6 | 999.4 | 98.11 | 1.140453
132 | 26:37 | 1.119 | 989.8 | 999.5 | 99.03 | 1.129966
133 | 26:41 | 1.12 | 993.3 | 999.7 | 99.36 | 1.127216
134 | 26:28 | 1.12 | 984.7 | 999.6 | 98.52 | 1.136947
135 | 26:18 | 1.119 | 978.2 | 999.4 | 97.87 | 1.143251
136 | 26:07 | 1.119 | 971 | 999.5 | 97.15 | 1.151844
137 | 27:14 | 1.119 | 1013.6 | 999.5 | 101.41 | 1.103434
138 | 26:20 | 1.12 | 979.2 | 999.6 | 97.96 | 1.143333
139 | 26:27 | 1.12 | 984.1 | 999.7 | 98.44 | 1.137754
140 | 26:28 | 1.119 | 985.3 | 999.5 | 98.58 | 1.135127
141 | 26:31 | 1.119 | 986.3 | 999.6 | 98.67 | 1.134089
142 | 26:10 | 1.119 | 973.4 | 999.5 | 97.39 | 1.149004
143 | 26:15 | 1.12 | 977.1 | 999.6 | 97.75 | 1.145791
144 | 26:27 | 1.12 | 983.8 | 999.7 | 98.41 | 1.138101
145 | 26:15 | 1.12 | 976.7 | 999.6 | 97.71 | 1.14626
146 | 26:21 | 1.12 | 980.5 | 999.6 | 98.08 | 1.141817
147 | 26:21 | 1.12 | 980.5 | 999.7 | 98.08 | 1.141932
148 | 26:25 | 1.119 | 983.3 | 999.5 | 98.37 | 1.137436
149 | 26:27 | 1.12 | 984 | 999.6 | 98.43 | 1.137756
150 | 26:17 | 1.12 | 978.1 | 999.7 | 97.85 | 1.144734
151 | 26:20 | 1.12 | 979.2 | 999.6 | 97.95 | 1.143333
152 | 25:57 | 1.12 | 965.4 | 999.6 | 96.58 | 1.159677
153 | 26:34 | 1.119 | 988.6 | 999.5 | 98.9 | 1.131338
154 | 26:14 | 1.119 | 976.1 | 999.5 | 97.65 | 1.145826
155 | 26:37 | 1.119 | 990 | 999.5 | 99.04 | 1.129738
156 | 26:28 | 1.119 | 984.7 | 999.5 | 98.52 | 1.135819
157 | 26:11 | 1.12 | 974.4 | 999.6 | 97.48 | 1.148966
158 | 26:20 | 1.12 | 979.2 | 999.6 | 97.97 | 1.143333
159 | 26:23 | 1.119 | 981.2 | 999.4 | 98.18 | 1.139756
160 | 25:58 | 1.119 | 965.7 | 999.5 | 96.62 | 1.158166
161 | 26:37 | 1.119 | 990.2 | 999.5 | 99.07 | 1.12951
162 | 26:04 | 1.12 | 969.9 | 999.6 | 97.02 | 1.154296
163 | 26:38 | 1.119 | 991.4 | 999.5 | 99.19 | 1.128143
164 | 26:27 | 1.12 | 984.2 | 999.6 | 98.47 | 1.137525
165 | 26:25 | 1.119 | 983.4 | 999.5 | 98.38 | 1.13732
166 | 26:23 | 1.12 | 981.4 | 999.7 | 98.18 | 1.140884
167 | 26:18 | 1.119 | 978.8 | 999.5 | 97.92 | 1.142665
168 | 26:31 | 1.12 | 987 | 999.6 | 98.74 | 1.134298
169 | 26:12 | 1.119 | 975.1 | 999.4 | 97.56 | 1.146886
170 | 26:34 | 1.119 | 988.3 | 999.5 | 98.88 | 1.131681
171 | 26:20 | 1.12 | 979.4 | 999.6 | 97.98 | 1.1431
172 | 26:21 | 1.12 | 980 | 999.6 | 98.03 | 1.1424
173 | 26:18 | 1.12 | 978.8 | 999.7 | 97.92 | 1.143915
174 | 26:17 | 1.12 | 977.4 | 999.6 | 97.78 | 1.145439
175 | 26:27 | 1.119 | 983.8 | 999.2 | 98.46 | 1.136516
176 | 25:18 | 1.119 | 940.8 | 999.2 | 94.16 | 1.188462
177 | 26:04 | 1.119 | 969.4 | 999.4 | 97 | 1.15363
178 | 26:40 | 1.119 | 992.2 | 999.5 | 99.27 | 1.127233
179 | 26:17 | 1.119 | 978 | 999.5 | 97.85 | 1.1436
180 | 26:17 | 1.12 | 977.6 | 999.6 | 97.8 | 1.145205
181 | 26:10 | 1.12 | 973.2 | 999.7 | 97.35 | 1.150497
182 | 26:23 | 1.12 | 981.2 | 999.6 | 98.16 | 1.141003
183 | 26:08 | 1.12 | 972.7 | 999.6 | 97.3 | 1.150974
184 | 26:25 | 1.12 | 983.2 | 999.6 | 98.35 | 1.138682
185 | 26:17 | 1.12 | 978.1 | 999.6 | 97.85 | 1.144619
186 | 26:28 | 1.12 | 984.9 | 999.6 | 98.53 | 1.136716
187 | 26:07 | 1.119 | 971.5 | 999.3 | 97.22 | 1.151021
188 | 26:20 | 1.12 | 979.7 | 999.6 | 98.01 | 1.14275
189 | 26:20 | 1.119 | 979.2 | 999.5 | 97.97 | 1.142198
190 | 26:12 | 1.119 | 974.7 | 999.5 | 97.51 | 1.147472
191 | 26:20 | 1.119 | 979.4 | 999.5 | 97.99 | 1.141965
192 | 26:12 | 1.12 | 975.2 | 999.6 | 97.56 | 1.148023
193 | 28:26 | 1.119 | 1057.8 | 999.5 | 105.83 | 1.057327
194 | 26:50 | 1.12 | 997.8 | 999.6 | 99.82 | 1.12202
195 | 26:07 | 1.119 | 971.5 | 999.5 | 97.19 | 1.151251
196 | 26:01 | 1.12 | 968.1 | 999.8 | 96.83 | 1.156674
197 | 25:55 | 1.119 | 964 | 999.5 | 96.44 | 1.160208
198 | 26:17 | 1.119 | 977.4 | 999.5 | 97.79 | 1.144302
199 | 26:02 | 1.119 | 968.3 | 999.5 | 96.88 | 1.155056
200 | 25:55 | 1.12 | 964.2 | 999.6 | 96.46 | 1.16112
201 | 26:30 | 1.12 | 985.7 | 999.7 | 98.6 | 1.135907
202 | 25:54 | 1.12 | 963.1 | 999.9 | 96.32 | 1.162795
203 | 26:21 | 1.12 | 980.8 | 1000 | 98.08 | 1.141925
204 | 25:47 | 1.12 | 958.9 | 1000 | 95.89 | 1.168005
205 | 26:30 | 1.12 | 985.6 | 999.9 | 98.57 | 1.13625
206 | 26:04 | 1.12 | 970.1 | 999.8 | 97.02 | 1.154289
207 | 25:52 | 1.12 | 962.1 | 1000 | 96.22 | 1.16412
208 | 26:02 | 1.12 | 969 | 999.8 | 96.91 | 1.1556
209 | 26:17 | 1.12 | 977.5 | 999.9 | 97.76 | 1.145665
210 | 26:11 | 1.12 | 973.7 | 1000 | 97.38 | 1.150252
211 | 26:10 | 1.12 | 973.6 | 999.8 | 97.38 | 1.15014
212 | 26:24 | 1.12 | 982 | 999.8 | 98.22 | 1.140301
213 | 26:08 | 1.12 | 972.4 | 1000 | 97.25 | 1.151789
214 | 26:02 | 1.12 | 968.8 | 999.9 | 96.89 | 1.155954
215 | 25:52 | 1.12 | 962.6 | 999.8 | 96.28 | 1.163283
216 | 26:30 | 1.12 | 986 | 999.9 | 98.61 | 1.135789
217 | 26:20 | 1.12 | 979.6 | 999.8 | 97.97 | 1.143095
218 | 26:23 | 1.12 | 981 | 1000 | 98.1 | 1.141692
219 | 26:25 | 1.12 | 982.9 | 1000 | 98.3 | 1.139485
220 | 26:08 | 1.12 | 971.9 | 1000 | 97.2 | 1.152382
221 | 25:47 | 1.12 | 958.7 | 999.9 | 95.88 | 1.168132
222 | 26:53 | 1.12 | 1000.3 | 1000 | 100.03 | 1.119664
223 | 26:05 | 1.12 | 970.5 | 999.9 | 97.06 | 1.153929
224 | 25:54 | 1.12 | 963.7 | 999.9 | 96.38 | 1.162071
225 | 26:47 | 1.12 | 996.2 | 999.8 | 99.63 | 1.124047
226 | 26:18 | 1.12 | 978.6 | 999.9 | 97.86 | 1.144378
227 | 26:41 | 1.12 | 992.4 | 999.9 | 99.25 | 1.128464
228 | 26:18 | 1.12 | 978.6 | 999.9 | 97.87 | 1.144378
229 | 26:31 | 1.12 | 986.3 | 999.9 | 98.63 | 1.135444
230 | 26:15 | 1.12 | 976.5 | 999.8 | 97.67 | 1.146724
231 | 26:23 | 1.12 | 981.7 | 999.8 | 98.19 | 1.14065
232 | 26:38 | 1.12 | 990.8 | 999.9 | 99.09 | 1.130287
233 | 26:57 | 1.12 | 1002.9 | 999.8 | 100.31 | 1.116538
234 | 26:25 | 1.12 | 983.1 | 999.8 | 98.33 | 1.139026
235 | 26:51 | 1.12 | 999.1 | 999.9 | 99.93 | 1.120897
236 | 26:34 | 1.12 | 988.1 | 1000 | 98.81 | 1.133489
237 | 26:21 | 1.12 | 980.1 | 999.8 | 98.03 | 1.142512
238 | 26:43 | 1.12 | 993.3 | 999.9 | 99.34 | 1.127442
239 | 26:24 | 1.12 | 981.9 | 999.9 | 98.21 | 1.140532
240 | 26:10 | 1.12 | 973.2 | 999.8 | 97.34 | 1.150612
241 | 26:17 | 1.12 | 977.3 | 999.9 | 97.73 | 1.1459
242 | 26:43 | 1.12 | 993.8 | 999.9 | 99.4 | 1.126875
243 | 26:17 | 1.12 | 977.8 | 1000 | 97.78 | 1.145429
244 | 26:34 | 1.12 | 988.5 | 1000 | 98.85 | 1.13303
245 | 26:25 | 1.12 | 982.7 | 999.9 | 98.28 | 1.139603
246 | 26:40 | 1.12 | 991.8 | 999.9 | 99.19 | 1.129147
247 | 26:31 | 1.12 | 986.9 | 999.8 | 98.71 | 1.13464
248 | 26:15 | 1.12 | 976.9 | 999.8 | 97.71 | 1.146254
249 | 26:24 | 1.12 | 981.8 | 1000 | 98.18 | 1.140762
250 | 26:40 | 1.12 | 991.8 | 999.9 | 99.19 | 1.129147
251 | 26:27 | 1.12 | 984.2 | 999.9 | 98.43 | 1.137866
252 | 26:46 | 1.12 | 995.5 | 1000 | 99.56 | 1.125063
253 | 26:21 | 1.12 | 980.8 | 999.8 | 98.1 | 1.141697
254 | 26:33 | 1.12 | 987.6 | 999.9 | 98.77 | 1.133949
255 | 26:38 | 1.12 | 991.2 | 999.9 | 99.14 | 1.129831
256 | 30:12 | 1.12 | 1123.4 | 999.9 | 112.36 | 0.9968738
257 | 28:54 | 1.12 | 1074.9 | 1000 | 107.49 | 1.041957
258 | 31:45 | 1.12 | 1181.5 | 1000 | 118.16 | 0.9479475
259 | 32:27 | 1.12 | 1206.7 | 999.9 | 120.68 | 0.9280583
260 | 33:50 | 1.12 | 1258.9 | 1000 | 125.89 | 0.8896656
261 | 27:46 | 1.12 | 1033.3 | 1000 | 103.33 | 1.083906
262 | 28:44 | 1.12 | 1069 | 999.9 | 106.91 | 1.047603
263 | 28:19 | 1.12 | 1054 | 999.9 | 105.41 | 1.062512
264 | 27:50 | 1.12 | 1035.5 | 999.9 | 103.56 | 1.081495
265 | 28:57 | 1.12 | 1077.2 | 999.9 | 107.72 | 1.039629
266 | 32:17 | 1.12 | 1201.2 | 999.9 | 120.13 | 0.9323077
267 | 27:52 | 1.12 | 1036.8 | 1000 | 103.69 | 1.080247
268 | 30:37 | 1.12 | 1139.6 | 999.9 | 113.98 | 0.9827027
269 | 27:13 | 1.12 | 1012.2 | 1000 | 101.23 | 1.106501
270 | 16:35 | 1.12 | 617.4 | 999.9 | 61.75 | 1.813878